## Machines
PrinterModel | VariantLabel | IsDouble | Nozzle1_mm | Nozzle2_mm | MinLayer_mm | MaxLayer_mm | Inherits | PrinterVariant | ExtruderOffset | GcodeFlavor | DefaultPrintProfile | DefaultFilamentProfile | Filename
FELIX Pro 3 | 0.25 | TRUE | 0.25 | 0.25 | 0.05 | 0.2 | fdm_felix_pro_3_common | 0.25 | 0x0;0x0 | repetier | FELIX Plastic Normal @ 0.25mm | FELIX Premium PLA Hardened Steel @ 0.25mm | FELIX Pro 3 0.25mm nozzle.json
FELIX Pro 3 | 0.35 | TRUE | 0.35 | 0.35 | 0.05 | 0.3 | fdm_felix_pro_3_common | 0.35 | 0x0;0x0 | repetier | FELIX Plastic Normal @ 0.35mm | FELIX Premium PLA Hardened Steel @ 0.35mm | FELIX Pro 3 0.35mm nozzle.json
FELIX Pro 3 | 0.5 | TRUE | 0.5 | 0.5 | 0.1 | 0.4 | fdm_felix_pro_3_common | 0.50 | 0x0;0x0 | repetier | FELIX Plastic Normal @ 0.50mm | FELIX Premium PLA Hardened Steel @ 0.50mm | FELIX Pro 3 0.50mm nozzle.json
FELIX Pro 3 | 0.7 | TRUE | 0.7 | 0.7 | 0.15 | 0.5 | fdm_felix_pro_3_common | 0.70 | 0x0;0x0 | repetier | FELIX Plastic Normal @ 0.70mm | FELIX Premium PLA Hardened Steel @ 0.70mm | FELIX Pro 3 0.70mm nozzle.json
FELIX Pro L 3.0 | 0.25 | TRUE | 0.25 | 0.25 | 0.05 | 0.2 | fdm_felix_pro_l_3_common | 0.25 | 0x0;0x0 | repetier | FELIX Plastic Normal @ 0.25mm | FELIX Premium PLA Hardened Steel @ 0.25mm | FELIX Pro L 3.0 0.25mm nozzle.json
FELIX Pro L 3.0 | 0.35 | TRUE | 0.35 | 0.35 | 0.05 | 0.3 | fdm_felix_pro_l_3_common | 0.35 | 0x0;0x0 | repetier | FELIX Plastic Normal @ 0.35mm | FELIX Premium PLA Hardened Steel @ 0.35mm | FELIX Pro L 3.0 0.35mm nozzle.json
FELIX Pro L 3.0 | 0.5 | TRUE | 0.5 | 0.5 | 0.1 | 0.4 | fdm_felix_pro_l_3_common | 0.50 | 0x0;0x0 | repetier | FELIX Plastic Normal @ 0.50mm | FELIX Premium PLA Hardened Steel @ 0.50mm | FELIX Pro L 3.0 0.50mm nozzle.json
FELIX Pro L 3.0 | 0.7 | TRUE | 0.7 | 0.7 | 0.15 | 0.5 | fdm_felix_pro_l_3_common | 0.70 | 0x0;0x0 | repetier | FELIX Plastic Normal @ 0.70mm | FELIX Premium PLA Hardened Steel @ 0.70mm | FELIX Pro L 3.0 0.70mm nozzle.json
FELIX Pro XL 3.0 | 0.25 | TRUE | 0.25 | 0.25 | 0.05 | 0.2 | fdm_felix_pro_xl_3_common | 0.25 | 0x0;0x0 | repetier | FELIX Plastic Normal @ 0.25mm | FELIX Premium PLA Hardened Steel @ 0.25mm | FELIX Pro XL 3.0 0.25mm nozzle.json
FELIX Pro XL 3.0 | 0.35 | TRUE | 0.35 | 0.35 | 0.05 | 0.3 | fdm_felix_pro_xl_3_common | 0.35 | 0x0;0x0 | repetier | FELIX Plastic Normal @ 0.35mm | FELIX Premium PLA Hardened Steel @ 0.35mm | FELIX Pro XL 3.0 0.35mm nozzle.json
FELIX Pro XL 3.0 | 0.5 | TRUE | 0.5 | 0.5 | 0.1 | 0.4 | fdm_felix_pro_xl_3_common | 0.50 | 0x0;0x0 | repetier | FELIX Plastic Normal @ 0.50mm | FELIX Premium PLA Hardened Steel @ 0.50mm | FELIX Pro XL 3.0 0.50mm nozzle.json
FELIX Pro XL 3.0 | 0.7 | TRUE | 0.7 | 0.7 | 0.15 | 0.5 | fdm_felix_pro_xl_3_common | 0.70 | 0x0;0x0 | repetier | FELIX Plastic Normal @ 0.70mm | FELIX Premium PLA Hardened Steel @ 0.70mm | FELIX Pro XL 3.0 0.70mm nozzle.json
FELIX Tec 4 | 0.25 | TRUE | 0.25 | 0.25 | 0.05 | 0.2 | fdm_felix_tec_common | 0.25 | 0x0;0x0 | repetier | FELIX Plastic Normal @ 0.25mm | FELIX Premium PLA Hardened Steel @ 0.25mm | FELIX Tec 4 0.25mm nozzle.json
FELIX Tec 4 | 0.35 | TRUE | 0.35 | 0.35 | 0.05 | 0.3 | fdm_felix_tec_common | 0.35 | 0x0;0x0 | repetier | FELIX Plastic Normal @ 0.35mm | FELIX Premium PLA Hardened Steel @ 0.35mm | FELIX Tec 4 0.35mm nozzle.json
FELIX Tec 4 | 0.5 | TRUE | 0.5 | 0.5 | 0.1 | 0.4 | fdm_felix_tec_common | 0.50 | 0x0;0x0 | repetier | FELIX Plastic Normal @ 0.50mm | FELIX Premium PLA Hardened Steel @ 0.50mm | FELIX Tec 4 0.50mm nozzle.json
FELIX Tec 4 | 0.7 | TRUE | 0.7 | 0.7 | 0.15 | 0.5 | fdm_felix_tec_common | 0.70 | 0x0;0x0 | repetier | FELIX Plastic Normal @ 0.70mm | FELIX Premium PLA Hardened Steel @ 0.70mm | FELIX Tec 4 0.70mm nozzle.json
FELIX Food Single | 0.5 | FALSE | 0.5 | 0.5 | 0.25 | 0.4 | fdm_felix_food_common | 0.5 |  | repetier | FELIX Food Normal @ 0.50mm | Food Medium Plastic Syringe @0.50mm | FELIX Food Single 0.50mm nozzle.json
FELIX Food Single | 1 | FALSE | 1 | 1 | 0.5 | 0.75 | fdm_felix_food_common | 1.0 |  | repetier | FELIX Food Normal @ 1.00mm | Food Medium Plastic Syringe @1.00mm | FELIX Food Single 1.00mm nozzle.json
FELIX Food Single | 2 | FALSE | 2 | 2 | 1 | 1.5 | fdm_felix_food_common | 2.0 |  | repetier | FELIX Food Normal @ 2.00mm | Food Medium Plastic Syringe @2.00mm | FELIX Food Single 2.00mm nozzle.json
FELIX Food Single | 3 | FALSE | 3 | 3 | 1.5 | 2 | fdm_felix_food_common | 3.0 |  | repetier | FELIX Food Normal @ 3.00mm | Food Medium Plastic Syringe @3.00mm | FELIX Food Single 3.00mm nozzle.json
FELIX Food Single | 4 | FALSE | 4 | 4 | 2 | 3 | fdm_felix_food_common | 4.0 |  | repetier | FELIX Food Normal @ 4.00mm | Food Medium Plastic Syringe @4.00mm | FELIX Food Single 4.00mm nozzle.json
FELIX Food Double | 0.5 | TRUE | 0.5 | 0.5 | 0.25 | 0.4 | fdm_felix_food_double_common | 0.5 | 0x0;0x0 | repetier | FELIX Food Normal @ 0.50mm | Food Medium Plastic Syringe @0.50mm | FELIX Food Double 0.50mm nozzle.json
FELIX Food Double | 1 | TRUE | 1 | 1 | 0.5 | 0.75 | fdm_felix_food_double_common | 1.0 | 0x0;0x0 | repetier | FELIX Food Normal @ 1.00mm | Food Medium Plastic Syringe @1.00mm | FELIX Food Double 1.00mm nozzle.json
FELIX Food Double | 2 | TRUE | 2 | 2 | 1 | 1.5 | fdm_felix_food_double_common | 2.0 | 0x0;0x0 | repetier | FELIX Food Normal @ 2.00mm | Food Medium Plastic Syringe @2.00mm | FELIX Food Double 2.00mm nozzle.json
FELIX Food Double | 3 | TRUE | 3 | 3 | 1.5 | 2 | fdm_felix_food_double_common | 3.0 | 0x0;0x0 | repetier | FELIX Food Normal @ 3.00mm | Food Medium Plastic Syringe @3.00mm | FELIX Food Double 3.00mm nozzle.json
FELIX Food Double | 4 | TRUE | 4 | 4 | 2 | 3 | fdm_felix_food_double_common | 4.0 | 0x0;0x0 | repetier | FELIX Food Normal @ 4.00mm | Food Medium Plastic Syringe @4.00mm | FELIX Food Double 4.00mm nozzle.json
FELIX Food Switch | 0.5 | TRUE | 0.5 | 0.5 | 0.25 | 0.4 | fdm_felix_food_switch_common | 0.5 | 0x0;0x0 | repetier | FELIX Food Normal @ 0.50mm | Food Medium Plastic Syringe @0.50mm | FELIX Food Switch 0.50mm nozzle.json
FELIX Food Switch | 1 | TRUE | 1 | 1 | 0.5 | 0.75 | fdm_felix_food_switch_common | 1.0 | 0x0;0x0 | repetier | FELIX Food Normal @ 1.00mm | Food Medium Plastic Syringe @1.00mm | FELIX Food Switch 1.00mm nozzle.json
FELIX Food Switch | 2 | TRUE | 2 | 2 | 1 | 1.5 | fdm_felix_food_switch_common | 2.0 | 0x0;0x0 | repetier | FELIX Food Normal @ 2.00mm | Food Medium Plastic Syringe @2.00mm | FELIX Food Switch 2.00mm nozzle.json
FELIX Food Switch | 3 | TRUE | 3 | 3 | 1.5 | 2 | fdm_felix_food_switch_common | 3.0 | 0x0;0x0 | repetier | FELIX Food Normal @ 3.00mm | Food Medium Plastic Syringe @3.00mm | FELIX Food Switch 3.00mm nozzle.json
FELIX Food Switch | 4 | TRUE | 4 | 4 | 2 | 3 | fdm_felix_food_switch_common | 4.0 | 0x0;0x0 | repetier | FELIX Food Normal @ 4.00mm | Food Medium Plastic Syringe @4.00mm | FELIX Food Switch 4.00mm nozzle.json

## Plastic_Material_Data
Name | Nozzle_mm | Inherits | Compatible printer names | RetractExtraPrime_mm | StandbyTemp_C | ChamberTemp_C | PrintTemp_C | BedTemp_C | RetractionDist_mm | RetractionSpeed_mms | FlowRatio_pct | MaxVolumetricSpeed_mm3s | FanSpeed_pct | Density_gcc | RequiresHardenedNozzle | Vendor | Filename | Notes
FELIX Premium PLA Hardened Steel | 0.25 | fdm_filament_pla | FELIX Pro 3 0.25mm nozzle, FELIX Pro L 3.0 0.25mm nozzle, FELIX Pro XL 3.0 0.25mm nozzle, FELIX Tec 4 0.25mm nozzle | 0.05 | 120 | 28 | 205 | 55 | 1.4 | 50 | 100 | 12 | 100 | 1.22 | TRUE | FELIX Printers | FELIX Premium PLA Hardened Steel @ 0.25mm.json
FELIX Premium PLA Hardened Steel | 0.35 | fdm_filament_pla | FELIX Pro 3 0.35mm nozzle, FELIX Pro L 3.0 0.35mm nozzle, FELIX Pro XL 3.0 0.35mm nozzle, FELIX Tec 4 0.35mm nozzle | 0.05 | 120 | 28 | 205 | 55 | 1.4 | 50 | 100 | 12 | 100 | 1.22 | TRUE | FELIX Printers | FELIX Premium PLA Hardened Steel @ 0.35mm.json
FELIX Premium PLA Hardened Steel | 0.5 | fdm_filament_pla | FELIX Pro 3 0.50mm nozzle, FELIX Pro L 3.0 0.50mm nozzle, FELIX Pro XL 3.0 0.50mm nozzle, FELIX Tec 4 0.50mm nozzle | 0.05 | 120 | 28 | 205 | 55 | 1.4 | 50 | 100 | 12 | 100 | 1.22 | TRUE | FELIX Printers | FELIX Premium PLA Hardened Steel @ 0.50mm.json
FELIX Premium PLA Hardened Steel | 0.7 | fdm_filament_pla | FELIX Pro 3 0.70mm nozzle, FELIX Pro L 3.0 0.70mm nozzle, FELIX Pro XL 3.0 0.70mm nozzle, FELIX Tec 4 0.70mm nozzle | 0.05 | 120 | 28 | 205 | 55 | 1.4 | 50 | 100 | 12 | 100 | 1.22 | TRUE | FELIX Printers | FELIX Premium PLA Hardened Steel @ 0.70mm.json
FELIX Premium PLA Brass | 0.35 | fdm_filament_pla | FELIX Pro 3 0.35mm nozzle, FELIX Pro L 3.0 0.35mm nozzle, FELIX Pro XL 3.0 0.35mm nozzle, FELIX Tec 4 0.35mm nozzle | 0.05 | 120 | 28 | 190 | 55 | 1.4 | 50 | 100 | 12 | 100 | 1.22 | FALSE | FELIX Printers | FELIX Premium PLA Brass @ 0.35mm.json
FELIX Premium PLA Brass | 0.5 | fdm_filament_pla | FELIX Pro 3 0.50mm nozzle, FELIX Pro L 3.0 0.50mm nozzle, FELIX Pro XL 3.0 0.50mm nozzle, FELIX Tec 4 0.50mm nozzle | 0.05 | 120 | 28 | 190 | 55 | 1.4 | 50 | 100 | 12 | 100 | 1.22 | FALSE | FELIX Printers | FELIX Premium PLA Brass @ 0.50mm.json
FELIX PETG Hardened Steel | 0.25 | fdm_filament_pet | FELIX Pro 3 0.25mm nozzle, FELIX Pro L 3.0 0.25mm nozzle, FELIX Pro XL 3.0 0.25mm nozzle, FELIX Tec 4 0.25mm nozzle | 0.05 | 120 | 28 | 235 | 75 | 1.2 | 60 | 100 | 12 | 60 | 1.27 | TRUE | FELIX Printers | FELIX PETG Hardened Steel @ 0.25mm.json
FELIX PETG Hardened Steel | 0.35 | fdm_filament_pet | FELIX Pro 3 0.35mm nozzle, FELIX Pro L 3.0 0.35mm nozzle, FELIX Pro XL 3.0 0.35mm nozzle, FELIX Tec 4 0.35mm nozzle | 0.05 | 120 | 28 | 235 | 75 | 1.2 | 60 | 100 | 12 | 60 | 1.27 | TRUE | FELIX Printers | FELIX PETG Hardened Steel @ 0.35mm.json
FELIX PETG Hardened Steel | 0.5 | fdm_filament_pet | FELIX Pro 3 0.50mm nozzle, FELIX Pro L 3.0 0.50mm nozzle, FELIX Pro XL 3.0 0.50mm nozzle, FELIX Tec 4 0.50mm nozzle | 0.05 | 120 | 28 | 235 | 75 | 1.2 | 60 | 100 | 12 | 60 | 1.27 | TRUE | FELIX Printers | FELIX PETG Hardened Steel @ 0.50mm.json
FELIX PETG Hardened Steel | 0.7 | fdm_filament_pet | FELIX Pro 3 0.70mm nozzle, FELIX Pro L 3.0 0.70mm nozzle, FELIX Pro XL 3.0 0.70mm nozzle, FELIX Tec 4 0.70mm nozzle | 0.05 | 120 | 28 | 235 | 75 | 1.2 | 60 | 100 | 12 | 60 | 1.27 | TRUE | FELIX Printers | FELIX PETG Hardened Steel @ 0.70mm.json
FELIX PETG Brass | 0.35 | fdm_filament_pet | FELIX Pro 3 0.35mm nozzle, FELIX Pro L 3.0 0.35mm nozzle, FELIX Pro XL 3.0 0.35mm nozzle, FELIX Tec 4 0.35mm nozzle | 0.05 | 120 | 28 | 220 | 75 | 1.2 | 60 | 100 | 12 | 60 | 1.27 | FALSE | FELIX Printers | FELIX PETG Brass @ 0.35mm.json
FELIX PETG Brass | 0.5 | fdm_filament_pet | FELIX Pro 3 0.50mm nozzle, FELIX Pro L 3.0 0.50mm nozzle, FELIX Pro XL 3.0 0.50mm nozzle, FELIX Tec 4 0.50mm nozzle | 0.05 | 120 | 28 | 220 | 75 | 1.2 | 60 | 100 | 12 | 60 | 1.27 | FALSE | FELIX Printers | FELIX PETG Brass @ 0.50mm.json
FELIX FLEX Hardened Steel | 0.25 | fdm_filament_flex | FELIX Pro 3 0.25mm nozzle, FELIX Pro L 3.0 0.25mm nozzle, FELIX Pro XL 3.0 0.25mm nozzle, FELIX Tec 4 0.25mm nozzle | 0.05 | 120 | 28 | 225 | 40 | 2.2 | 50 | 100 | 12 | 60 | 1.38 | TRUE | FELIX Printers | FELIX FLEX Hardened Steel @ 0.25mm.json
FELIX FLEX Hardened Steel | 0.35 | fdm_filament_flex | FELIX Pro 3 0.35mm nozzle, FELIX Pro L 3.0 0.35mm nozzle, FELIX Pro XL 3.0 0.35mm nozzle, FELIX Tec 4 0.35mm nozzle | 0.05 | 120 | 28 | 225 | 40 | 2.2 | 50 | 100 | 12 | 60 | 1.38 | TRUE | FELIX Printers | FELIX FLEX Hardened Steel @ 0.35mm.json
FELIX FLEX Hardened Steel | 0.5 | fdm_filament_flex | FELIX Pro 3 0.50mm nozzle, FELIX Pro L 3.0 0.50mm nozzle, FELIX Pro XL 3.0 0.50mm nozzle, FELIX Tec 4 0.50mm nozzle | 0.05 | 120 | 28 | 225 | 40 | 2.2 | 50 | 100 | 12 | 60 | 1.38 | TRUE | FELIX Printers | FELIX FLEX Hardened Steel @ 0.50mm.json
FELIX FLEX Hardened Steel | 0.7 | fdm_filament_flex | FELIX Pro 3 0.70mm nozzle, FELIX Pro L 3.0 0.70mm nozzle, FELIX Pro XL 3.0 0.70mm nozzle, FELIX Tec 4 0.70mm nozzle | 0.05 | 120 | 28 | 225 | 40 | 2.2 | 50 | 100 | 12 | 60 | 1.38 | TRUE | FELIX Printers | FELIX FLEX Hardened Steel @ 0.70mm.json
FELIX FLEX Brass | 0.35 | fdm_filament_flex | FELIX Pro 3 0.35mm nozzle, FELIX Pro L 3.0 0.35mm nozzle, FELIX Pro XL 3.0 0.35mm nozzle, FELIX Tec 4 0.35mm nozzle | 0.05 | 120 | 28 | 215 | 40 | 2.2 | 50 | 100 | 12 | 60 | 1.38 | FALSE | FELIX Printers | FELIX FLEX Brass @ 0.35mm.json
FELIX FLEX Brass | 0.5 | fdm_filament_flex | FELIX Pro 3 0.50mm nozzle, FELIX Pro L 3.0 0.50mm nozzle, FELIX Pro XL 3.0 0.50mm nozzle, FELIX Tec 4 0.50mm nozzle | 0.05 | 120 | 28 | 215 | 40 | 2.2 | 50 | 100 | 12 | 60 | 1.38 | FALSE | FELIX Printers | FELIX FLEX Brass @ 0.50mm.json
FELIX Wood Hardened Steel | 0.25 | fdm_filament_pla | FELIX Pro 3 0.25mm nozzle, FELIX Pro L 3.0 0.25mm nozzle, FELIX Pro XL 3.0 0.25mm nozzle, FELIX Tec 4 0.25mm nozzle | 0.15 | 120 | 28 | 200 | 55 | 2.5 | 60 | 100 | 12 | 100 | 1.24 | TRUE | FELIX Printers | FELIX Wood Hardened Steel @ 0.25mm.json
FELIX Wood Hardened Steel | 0.35 | fdm_filament_pla | FELIX Pro 3 0.35mm nozzle, FELIX Pro L 3.0 0.35mm nozzle, FELIX Pro XL 3.0 0.35mm nozzle, FELIX Tec 4 0.35mm nozzle | 0.15 | 120 | 28 | 200 | 55 | 2.5 | 60 | 100 | 12 | 100 | 1.24 | TRUE | FELIX Printers | FELIX Wood Hardened Steel @ 0.35mm.json
FELIX Wood Hardened Steel | 0.5 | fdm_filament_pla | FELIX Pro 3 0.50mm nozzle, FELIX Pro L 3.0 0.50mm nozzle, FELIX Pro XL 3.0 0.50mm nozzle, FELIX Tec 4 0.50mm nozzle | 0.15 | 120 | 28 | 200 | 55 | 2.5 | 60 | 100 | 12 | 100 | 1.24 | TRUE | FELIX Printers | FELIX Wood Hardened Steel @ 0.50mm.json
FELIX Wood Hardened Steel | 0.7 | fdm_filament_pla | FELIX Pro 3 0.70mm nozzle, FELIX Pro L 3.0 0.70mm nozzle, FELIX Pro XL 3.0 0.70mm nozzle, FELIX Tec 4 0.70mm nozzle | 0.15 | 120 | 28 | 200 | 55 | 2.5 | 60 | 100 | 12 | 100 | 1.24 | TRUE | FELIX Printers | FELIX Wood Hardened Steel @ 0.70mm.json
FELIX Wood Brass | 0.35 | fdm_filament_pla | FELIX Pro 3 0.35mm nozzle, FELIX Pro L 3.0 0.35mm nozzle, FELIX Pro XL 3.0 0.35mm nozzle, FELIX Tec 4 0.35mm nozzle | 0.15 | 120 | 28 | 185 | 55 | 2.5 | 60 | 100 | 12 | 100 | 1.24 | FALSE | FELIX Printers | FELIX Wood Brass @ 0.35mm.json
FELIX Wood Brass | 0.5 | fdm_filament_pla | FELIX Pro 3 0.50mm nozzle, FELIX Pro L 3.0 0.50mm nozzle, FELIX Pro XL 3.0 0.50mm nozzle, FELIX Tec 4 0.50mm nozzle | 0.15 | 120 | 28 | 185 | 55 | 2.5 | 60 | 100 | 12 | 100 | 1.24 | FALSE | FELIX Printers | FELIX Wood Brass @ 0.50mm.json
FORMFUTURA AppoloX ASA Hardened Steel | 0.25 | fdm_filament_asa | FELIX Pro 3 0.25mm nozzle, FELIX Pro L 3.0 0.25mm nozzle, FELIX Pro XL 3.0 0.25mm nozzle, FELIX Tec 4 0.25mm nozzle | 0 | 140 | 28 | 245 | 90 | 1.4 | 50 | 96 | 12 | 40 | 1.07 | TRUE | FORMFUTURA | FORMFUTURA AppoloX ASA Hardened Steel @ 0.25mm.json
FORMFUTURA AppoloX ASA Hardened Steel | 0.35 | fdm_filament_asa | FELIX Pro 3 0.35mm nozzle, FELIX Pro L 3.0 0.35mm nozzle, FELIX Pro XL 3.0 0.35mm nozzle, FELIX Tec 4 0.35mm nozzle | 0 | 140 | 28 | 245 | 90 | 1.4 | 50 | 96 | 12 | 40 | 1.07 | TRUE | FORMFUTURA | FORMFUTURA AppoloX ASA Hardened Steel @ 0.35mm.json
FORMFUTURA AppoloX ASA Hardened Steel | 0.5 | fdm_filament_asa | FELIX Pro 3 0.50mm nozzle, FELIX Pro L 3.0 0.50mm nozzle, FELIX Pro XL 3.0 0.50mm nozzle, FELIX Tec 4 0.50mm nozzle | 0 | 140 | 28 | 245 | 90 | 1.4 | 50 | 96 | 12 | 40 | 1.07 | TRUE | FORMFUTURA | FORMFUTURA AppoloX ASA Hardened Steel @ 0.50mm.json
FORMFUTURA AppoloX ASA Hardened Steel | 0.7 | fdm_filament_asa | FELIX Pro 3 0.70mm nozzle, FELIX Pro L 3.0 0.70mm nozzle, FELIX Pro XL 3.0 0.70mm nozzle, FELIX Tec 4 0.70mm nozzle | 0 | 140 | 28 | 245 | 90 | 1.4 | 50 | 94 | 12 | 40 | 1.07 | TRUE | FORMFUTURA | FORMFUTURA AppoloX ASA Hardened Steel @ 0.70mm.json
FORMFUTURA AppoloX ASA Brass | 0.35 | fdm_filament_asa | FELIX Pro 3 0.35mm nozzle, FELIX Pro L 3.0 0.35mm nozzle, FELIX Pro XL 3.0 0.35mm nozzle, FELIX Tec 4 0.35mm nozzle | 0 | 140 | 28 | 235 | 90 | 1.4 | 50 | 96 | 12 | 40 | 1.07 | FALSE | FORMFUTURA | FORMFUTURA AppoloX ASA Brass @ 0.35mm.json
FORMFUTURA AppoloX ASA Brass | 0.5 | fdm_filament_asa | FELIX Pro 3 0.50mm nozzle, FELIX Pro L 3.0 0.50mm nozzle, FELIX Pro XL 3.0 0.50mm nozzle, FELIX Tec 4 0.50mm nozzle | 0 | 140 | 28 | 235 | 90 | 1.4 | 50 | 96 | 12 | 40 | 1.07 | FALSE | FORMFUTURA | FORMFUTURA AppoloX ASA Brass @ 0.50mm.json
FORMFUTURA Aquasolve PVA Hardened Steel | 0.25 | fdm_filament_pva | FELIX Pro 3 0.25mm nozzle, FELIX Pro L 3.0 0.25mm nozzle, FELIX Pro XL 3.0 0.25mm nozzle, FELIX Tec 4 0.25mm nozzle | 0.2 | 120 | 28 | 205 | 55 | 2.5 | 55 | 100 | 12 | 40 | 1.23 | TRUE | FORMFUTURA | FORMFUTURA Aquasolve PVA Hardened Steel @ 0.25mm.json
FORMFUTURA Aquasolve PVA Hardened Steel | 0.35 | fdm_filament_pva | FELIX Pro 3 0.35mm nozzle, FELIX Pro L 3.0 0.35mm nozzle, FELIX Pro XL 3.0 0.35mm nozzle, FELIX Tec 4 0.35mm nozzle | 0.2 | 120 | 28 | 205 | 55 | 2.5 | 55 | 100 | 12 | 40 | 1.23 | TRUE | FORMFUTURA | FORMFUTURA Aquasolve PVA Hardened Steel @ 0.35mm.json
FORMFUTURA Aquasolve PVA Hardened Steel | 0.5 | fdm_filament_pva | FELIX Pro 3 0.50mm nozzle, FELIX Pro L 3.0 0.50mm nozzle, FELIX Pro XL 3.0 0.50mm nozzle, FELIX Tec 4 0.50mm nozzle | 0.2 | 120 | 28 | 205 | 55 | 2.5 | 55 | 100 | 12 | 40 | 1.23 | TRUE | FORMFUTURA | FORMFUTURA Aquasolve PVA Hardened Steel @ 0.50mm.json
FORMFUTURA Aquasolve PVA Hardened Steel | 0.7 | fdm_filament_pva | FELIX Pro 3 0.70mm nozzle, FELIX Pro L 3.0 0.70mm nozzle, FELIX Pro XL 3.0 0.70mm nozzle, FELIX Tec 4 0.70mm nozzle | 0.2 | 120 | 28 | 205 | 55 | 2.5 | 55 | 100 | 12 | 40 | 1.23 | TRUE | FORMFUTURA | FORMFUTURA Aquasolve PVA Hardened Steel @ 0.70mm.json
FORMFUTURA Aquasolve PVA Brass | 0.35 | fdm_filament_pva | FELIX Pro 3 0.35mm nozzle, FELIX Pro L 3.0 0.35mm nozzle, FELIX Pro XL 3.0 0.35mm nozzle, FELIX Tec 4 0.35mm nozzle | 0.2 | 120 | 28 | 195 | 55 | 2.5 | 55 | 100 | 12 | 40 | 1.23 | FALSE | FORMFUTURA | FORMFUTURA Aquasolve PVA Brass @ 0.35mm.json
FORMFUTURA Aquasolve PVA Brass | 0.5 | fdm_filament_pva | FELIX Pro 3 0.50mm nozzle, FELIX Pro L 3.0 0.50mm nozzle, FELIX Pro XL 3.0 0.50mm nozzle, FELIX Tec 4 0.50mm nozzle | 0.2 | 120 | 28 | 195 | 55 | 2.5 | 55 | 100 | 12 | 40 | 1.23 | FALSE | FORMFUTURA | FORMFUTURA Aquasolve PVA Brass @ 0.50mm.json
FORMFUTURA ePLA Hardened Steel | 0.25 | fdm_filament_pla | FELIX Pro 3 0.25mm nozzle, FELIX Pro L 3.0 0.25mm nozzle, FELIX Pro XL 3.0 0.25mm nozzle, FELIX Tec 4 0.25mm nozzle | 0.05 | 120 | 28 | 215 | 55 | 1 | 40 | 100 | 12 | 100 | 1.22 | TRUE | FORMFUTURA | FORMFUTURA ePLA Hardened Steel @ 0.25mm.json
FORMFUTURA ePLA Hardened Steel | 0.35 | fdm_filament_pla | FELIX Pro 3 0.35mm nozzle, FELIX Pro L 3.0 0.35mm nozzle, FELIX Pro XL 3.0 0.35mm nozzle, FELIX Tec 4 0.35mm nozzle | 0.05 | 120 | 28 | 215 | 55 | 1 | 40 | 100 | 12 | 100 | 1.22 | TRUE | FORMFUTURA | FORMFUTURA ePLA Hardened Steel @ 0.35mm.json
FORMFUTURA ePLA Hardened Steel | 0.5 | fdm_filament_pla | FELIX Pro 3 0.50mm nozzle, FELIX Pro L 3.0 0.50mm nozzle, FELIX Pro XL 3.0 0.50mm nozzle, FELIX Tec 4 0.50mm nozzle | 0.05 | 120 | 28 | 215 | 55 | 1 | 40 | 100 | 12 | 100 | 1.22 | TRUE | FORMFUTURA | FORMFUTURA ePLA Hardened Steel @ 0.50mm.json
FORMFUTURA ePLA Hardened Steel | 0.7 | fdm_filament_pla | FELIX Pro 3 0.70mm nozzle, FELIX Pro L 3.0 0.70mm nozzle, FELIX Pro XL 3.0 0.70mm nozzle, FELIX Tec 4 0.70mm nozzle | 0.05 | 120 | 28 | 215 | 55 | 1 | 40 | 100 | 12 | 100 | 1.22 | TRUE | FORMFUTURA | FORMFUTURA ePLA Hardened Steel @ 0.70mm.json
FORMFUTURA ePLA Brass | 0.35 | fdm_filament_pla | FELIX Pro 3 0.35mm nozzle, FELIX Pro L 3.0 0.35mm nozzle, FELIX Pro XL 3.0 0.35mm nozzle, FELIX Tec 4 0.35mm nozzle | 0.05 | 120 | 28 | 205 | 55 | 1 | 40 | 100 | 12 | 100 | 1.22 | FALSE | FORMFUTURA | FORMFUTURA ePLA Brass @ 0.35mm.json
FORMFUTURA ePLA Brass | 0.5 | fdm_filament_pla | FELIX Pro 3 0.50mm nozzle, FELIX Pro L 3.0 0.50mm nozzle, FELIX Pro XL 3.0 0.50mm nozzle, FELIX Tec 4 0.50mm nozzle | 0.05 | 120 | 28 | 205 | 55 | 1 | 40 | 100 | 12 | 100 | 1.22 | FALSE | FORMFUTURA | FORMFUTURA ePLA Brass @ 0.50mm.json
FORMFUTURA TitanX ABS Hardened Steel | 0.25 | fdm_filament_abs | FELIX Pro 3 0.25mm nozzle, FELIX Pro L 3.0 0.25mm nozzle, FELIX Pro XL 3.0 0.25mm nozzle, FELIX Tec 4 0.25mm nozzle | 0 | 140 | 28 | 250 | 85 | 2 | 50 | 97 | 12 | 40 | 1.1 | TRUE | FORMFUTURA | FORMFUTURA TitanX ABS Hardened Steel @ 0.25mm.json
FORMFUTURA TitanX ABS Hardened Steel | 0.35 | fdm_filament_abs | FELIX Pro 3 0.35mm nozzle, FELIX Pro L 3.0 0.35mm nozzle, FELIX Pro XL 3.0 0.35mm nozzle, FELIX Tec 4 0.35mm nozzle | 0 | 140 | 28 | 250 | 85 | 2 | 50 | 97 | 12 | 40 | 1.1 | TRUE | FORMFUTURA | FORMFUTURA TitanX ABS Hardened Steel @ 0.35mm.json
FORMFUTURA TitanX ABS Hardened Steel | 0.5 | fdm_filament_abs | FELIX Pro 3 0.50mm nozzle, FELIX Pro L 3.0 0.50mm nozzle, FELIX Pro XL 3.0 0.50mm nozzle, FELIX Tec 4 0.50mm nozzle | 0 | 140 | 28 | 250 | 85 | 2 | 50 | 97 | 12 | 40 | 1.1 | TRUE | FORMFUTURA | FORMFUTURA TitanX ABS Hardened Steel @ 0.50mm.json
FORMFUTURA TitanX ABS Hardened Steel | 0.7 | fdm_filament_abs | FELIX Pro 3 0.70mm nozzle, FELIX Pro L 3.0 0.70mm nozzle, FELIX Pro XL 3.0 0.70mm nozzle, FELIX Tec 4 0.70mm nozzle | 0 | 140 | 28 | 250 | 85 | 2 | 50 | 97 | 12 | 40 | 1.1 | TRUE | FORMFUTURA | FORMFUTURA TitanX ABS Hardened Steel @ 0.70mm.json
FORMFUTURA TitanX ABS Brass | 0.35 | fdm_filament_abs | FELIX Pro 3 0.35mm nozzle, FELIX Pro L 3.0 0.35mm nozzle, FELIX Pro XL 3.0 0.35mm nozzle, FELIX Tec 4 0.35mm nozzle | 0 | 140 | 28 | 245 | 85 | 2 | 50 | 97 | 12 | 40 | 1.1 | FALSE | FORMFUTURA | FORMFUTURA TitanX ABS Brass @ 0.35mm.json
FORMFUTURA TitanX ABS Brass | 0.5 | fdm_filament_abs | FELIX Pro 3 0.50mm nozzle, FELIX Pro L 3.0 0.50mm nozzle, FELIX Pro XL 3.0 0.50mm nozzle, FELIX Tec 4 0.50mm nozzle | 0 | 140 | 28 | 245 | 85 | 2 | 50 | 97 | 12 | 40 | 1.1 | FALSE | FORMFUTURA | FORMFUTURA TitanX ABS Brass @ 0.50mm.json
Ultrafuse ABS Fusion+ Hardened Steel | 0.25 | fdm_filament_abs | FELIX Pro 3 0.25mm nozzle, FELIX Pro L 3.0 0.25mm nozzle, FELIX Pro XL 3.0 0.25mm nozzle, FELIX Tec 4 0.25mm nozzle | 0.05 | 140 | 28 | 275 | 90 | 1.6 | 50 | 100 | 12 | 40 | 1.08 | TRUE | Ultrafuse | Ultrafuse ABS Fusion+ Hardened Steel @ 0.25mm.json
Ultrafuse ABS Fusion+ Hardened Steel | 0.35 | fdm_filament_abs | FELIX Pro 3 0.35mm nozzle, FELIX Pro L 3.0 0.35mm nozzle, FELIX Pro XL 3.0 0.35mm nozzle, FELIX Tec 4 0.35mm nozzle | 0.05 | 140 | 28 | 275 | 90 | 1.6 | 50 | 100 | 12 | 40 | 1.08 | TRUE | Ultrafuse | Ultrafuse ABS Fusion+ Hardened Steel @ 0.35mm.json
Ultrafuse ABS Fusion+ Hardened Steel | 0.5 | fdm_filament_abs | FELIX Pro 3 0.50mm nozzle, FELIX Pro L 3.0 0.50mm nozzle, FELIX Pro XL 3.0 0.50mm nozzle, FELIX Tec 4 0.50mm nozzle | 0.05 | 140 | 28 | 275 | 90 | 1.6 | 50 | 100 | 12 | 40 | 1.08 | TRUE | Ultrafuse | Ultrafuse ABS Fusion+ Hardened Steel @ 0.50mm.json
Ultrafuse ABS Fusion+ Hardened Steel | 0.7 | fdm_filament_abs | FELIX Pro 3 0.70mm nozzle, FELIX Pro L 3.0 0.70mm nozzle, FELIX Pro XL 3.0 0.70mm nozzle, FELIX Tec 4 0.70mm nozzle | 0.05 | 140 | 28 | 270 | 90 | 1.6 | 50 | 100 | 12 | 40 | 1.08 | TRUE | Ultrafuse | Ultrafuse ABS Fusion+ Hardened Steel @ 0.70mm.json
Ultrafuse ABS Fusion+ Brass | 0.35 | fdm_filament_abs | FELIX Pro 3 0.35mm nozzle, FELIX Pro L 3.0 0.35mm nozzle, FELIX Pro XL 3.0 0.35mm nozzle, FELIX Tec 4 0.35mm nozzle | 0.05 | 140 | 28 | 265 | 90 | 1.6 | 50 | 100 | 12 | 40 | 1.08 | FALSE | Ultrafuse | Ultrafuse ABS Fusion+ Brass @ 0.35mm.json
Ultrafuse ABS Fusion+ Brass | 0.5 | fdm_filament_abs | FELIX Pro 3 0.50mm nozzle, FELIX Pro L 3.0 0.50mm nozzle, FELIX Pro XL 3.0 0.50mm nozzle, FELIX Tec 4 0.50mm nozzle | 0.05 | 140 | 28 | 265 | 90 | 1.6 | 50 | 100 | 12 | 40 | 1.08 | FALSE | Ultrafuse | Ultrafuse ABS Fusion+ Brass @ 0.50mm.json

## Food_Material_Data
Name | SyringeType | Nozzle_mm | Inherits | Compatible printer names | Flow ratio | RetractionDist_mm | ExtraRestartDist_mm | RetractionSpeed_mms | ToolchangeRetraction_mm | FilamentDiameter_mm | ToolchangeRestart_mm | WipeDist_mm | FlowRatio_pct | Volumetric speed | Vendor | Filename
Medium | Plastic | 0.5 | fdm_filament_food | FELIX Food Single 0.50mm nozzle, FELIX Food Double 0.50mm nozzle, FELIX Food Switch 0.50mm nozzle | 105% | 3 | 0 | 5 | 6 | 31.22 | 0 | 0.75 | 100 | 7.2 | FELIX Printers | Food Medium Plastic Syringe @0.50mm.json
Medium | Plastic | 1 | fdm_filament_food | FELIX Food Single 1.00mm nozzle, FELIX Food Double 1.00mm nozzle, FELIX Food Switch 1.00mm nozzle | 105% | 3 | 0 | 5 | 6 | 31.22 | 0 | 1.5 | 100 | 27 | FELIX Printers | Food Medium Plastic Syringe @1.00mm.json
Medium | Plastic | 2 | fdm_filament_food | FELIX Food Single 2.00mm nozzle, FELIX Food Double 2.00mm nozzle, FELIX Food Switch 2.00mm nozzle | 105% | 3 | 0 | 5 | 6 | 31.22 | 0 | 3 | 100 | 108 | FELIX Printers | Food Medium Plastic Syringe @2.00mm.json
Medium | Plastic | 3 | fdm_filament_food | FELIX Food Single 3.00mm nozzle, FELIX Food Double 3.00mm nozzle, FELIX Food Switch 3.00mm nozzle | 105% | 3 | 0 | 5 | 6 | 31.22 | 0 | 4.5 | 100 | 216 | FELIX Printers | Food Medium Plastic Syringe @3.00mm.json
Medium | Plastic | 4 | fdm_filament_food | FELIX Food Single 4.00mm nozzle, FELIX Food Double 4.00mm nozzle, FELIX Food Switch 4.00mm nozzle | 105% | 3 | 0 | 5 | 6 | 31.22 | 0 | 6 | 100 | 432 | FELIX Printers | Food Medium Plastic Syringe @4.00mm.json
Thin | Plastic | 0.5 | fdm_filament_food | FELIX Food Single 0.50mm nozzle, FELIX Food Double 0.50mm nozzle, FELIX Food Switch 0.50mm nozzle | 110% | 0.75 | 0 | 5 | 1.5 | 31.22 | 0 | 0.75 | 110 | 10.8 | FELIX Printers | Food Thin Plastic Syringe @0.50mm.json
Thin | Plastic | 1 | fdm_filament_food | FELIX Food Single 1.00mm nozzle, FELIX Food Double 1.00mm nozzle, FELIX Food Switch 1.00mm nozzle | 110% | 0.75 | 0 | 5 | 1.5 | 31.22 | 0 | 1.5 | 110 | 40.5 | FELIX Printers | Food Thin Plastic Syringe @1.00mm.json
Thin | Plastic | 2 | fdm_filament_food | FELIX Food Single 2.00mm nozzle, FELIX Food Double 2.00mm nozzle, FELIX Food Switch 2.00mm nozzle | 110% | 0.75 | 0 | 5 | 1.5 | 31.22 | 0 | 3 | 110 | 162 | FELIX Printers | Food Thin Plastic Syringe @2.00mm.json
Thin | Plastic | 3 | fdm_filament_food | FELIX Food Single 3.00mm nozzle, FELIX Food Double 3.00mm nozzle, FELIX Food Switch 3.00mm nozzle | 110% | 0.75 | 0 | 5 | 1.5 | 31.22 | 0 | 4.5 | 110 | 324 | FELIX Printers | Food Thin Plastic Syringe @3.00mm.json
Thin | Plastic | 4 | fdm_filament_food | FELIX Food Single 4.00mm nozzle, FELIX Food Double 4.00mm nozzle, FELIX Food Switch 4.00mm nozzle | 110% | 0.75 | 0 | 5 | 1.5 | 31.22 | 0 | 6 | 110 | 648 | FELIX Printers | Food Thin Plastic Syringe @4.00mm.json
Very Thin | Plastic | 0.5 | fdm_filament_food | FELIX Food Single 0.50mm nozzle, FELIX Food Double 0.50mm nozzle, FELIX Food Switch 0.50mm nozzle | 100% | 0.5 | 0.03 | 5 | 1 | 31.22 | 0 | 0.75 | 105 | 14.4 | FELIX Printers | Food Very Thin Plastic Syringe @0.50mm.json
Very Thin | Plastic | 1 | fdm_filament_food | FELIX Food Single 1.00mm nozzle, FELIX Food Double 1.00mm nozzle, FELIX Food Switch 1.00mm nozzle | 100% | 0.5 | 0.03 | 5 | 1 | 31.22 | 0 | 1.5 | 105 | 54 | FELIX Printers | Food Very Thin Plastic Syringe @1.00mm.json
Very Thin | Plastic | 2 | fdm_filament_food | FELIX Food Single 2.00mm nozzle, FELIX Food Double 2.00mm nozzle, FELIX Food Switch 2.00mm nozzle | 100% | 0.5 | 0.03 | 5 | 1 | 31.22 | 0 | 3 | 105 | 218 | FELIX Printers | Food Very Thin Plastic Syringe @2.00mm.json
Very Thin | Plastic | 3 | fdm_filament_food | FELIX Food Single 3.00mm nozzle, FELIX Food Double 3.00mm nozzle, FELIX Food Switch 3.00mm nozzle | 100% | 0.5 | 0.03 | 5 | 1 | 31.22 | 0 | 4.5 | 105 | 432 | FELIX Printers | Food Very Thin Plastic Syringe @3.00mm.json
Very Thin | Plastic | 4 | fdm_filament_food | FELIX Food Single 4.00mm nozzle, FELIX Food Double 4.00mm nozzle, FELIX Food Switch 4.00mm nozzle | 100% | 0.5 | 0.03 | 5 | 1 | 31.22 | 0 | 6 | 105 | 864 | FELIX Printers | Food Very Thin Plastic Syringe @4.00mm.json
Very Thick | Stainless Steel | 1 | fdm_filament_food | FELIX Food Single 1.00mm nozzle, FELIX Food Double 1.00mm nozzle, FELIX Food Switch 1.00mm nozzle | 100% | 2 | 0 | 5 | 4 | 25.4 | 0 | 0.75 | 96 | 13.5 | FELIX Printers | Food Very Thick Stainless Steel Syringe @1.00mm.json
Very Thick | Stainless Steel | 2 | fdm_filament_food | FELIX Food Single 2.00mm nozzle, FELIX Food Double 2.00mm nozzle, FELIX Food Switch 2.00mm nozzle | 100% | 2 | 0 | 5 | 4 | 25.4 | 0 | 1.5 | 96 | 53 | FELIX Printers | Food Very Thick Stainless Steel Syringe @2.00mm.json
Very Thick | Stainless Steel | 3 | fdm_filament_food | FELIX Food Single 3.00mm nozzle, FELIX Food Double 3.00mm nozzle, FELIX Food Switch 3.00mm nozzle | 100% | 2 | 0 | 5 | 4 | 25.4 | 0 | 3 | 96 | 108 | FELIX Printers | Food Very Thick Stainless Steel Syringe @3.00mm.json
Very Thick | Stainless Steel | 4 | fdm_filament_food | FELIX Food Single 4.00mm nozzle, FELIX Food Double 4.00mm nozzle, FELIX Food Switch 4.00mm nozzle | 100% | 2 | 0 | 5 | 4 | 25.4 | 0 | 4.5 | 96 | 216 | FELIX Printers | Food Very Thick Stainless Steel Syringe @4.00mm.json
Thick | Stainless Steel | 0.5 | fdm_filament_food | FELIX Food Single 0.50mm nozzle, FELIX Food Double 0.50mm nozzle, FELIX Food Switch 0.50mm nozzle | 102% | 2 | 0 | 5 | 4 | 25.4 | 0 | 0.75 | 110 | 4.8 | FELIX Printers | Food Thick Stainless Steel Syringe @0.50mm.json
Thick | Stainless Steel | 1 | fdm_filament_food | FELIX Food Single 1.00mm nozzle, FELIX Food Double 1.00mm nozzle, FELIX Food Switch 1.00mm nozzle | 102% | 2 | 0 | 5 | 4 | 25.4 | 0 | 1.5 | 110 | 18 | FELIX Printers | Food Thick Stainless Steel Syringe @1.00mm.json
Thick | Stainless Steel | 2 | fdm_filament_food | FELIX Food Single 2.00mm nozzle, FELIX Food Double 2.00mm nozzle, FELIX Food Switch 2.00mm nozzle | 102% | 2 | 0 | 5 | 4 | 25.4 | 0 | 3 | 110 | 72 | FELIX Printers | Food Thick Stainless Steel Syringe @2.00mm.json
Thick | Stainless Steel | 3 | fdm_filament_food | FELIX Food Single 3.00mm nozzle, FELIX Food Double 3.00mm nozzle, FELIX Food Switch 3.00mm nozzle | 102% | 2 | 0 | 5 | 4 | 25.4 | 0 | 4.5 | 110 | 144 | FELIX Printers | Food Thick Stainless Steel Syringe @3.00mm.json
Thick | Stainless Steel | 4 | fdm_filament_food | FELIX Food Single 4.00mm nozzle, FELIX Food Double 4.00mm nozzle, FELIX Food Switch 4.00mm nozzle | 102% | 2 | 0 | 5 | 4 | 25.4 | 0 | 6 | 110 | 288 | FELIX Printers | Food Thick Stainless Steel Syringe @4.00mm.json
Medium | Stainless Steel | 0.5 | fdm_filament_food | FELIX Food Single 0.50mm nozzle, FELIX Food Double 0.50mm nozzle, FELIX Food Switch 0.50mm nozzle | 105% | 1 | 0 | 10 | 2 | 25.4 | 0 | 0.75 | 105 | 7.2 | FELIX Printers | Food Medium Stainless Steel Syringe @0.50mm.json
Medium | Stainless Steel | 1 | fdm_filament_food | FELIX Food Single 1.00mm nozzle, FELIX Food Double 1.00mm nozzle, FELIX Food Switch 1.00mm nozzle | 105% | 1 | 0 | 10 | 2 | 25.4 | 0 | 1.5 | 105 | 27 | FELIX Printers | Food Medium Stainless Steel Syringe @1.00mm.json
Medium | Stainless Steel | 2 | fdm_filament_food | FELIX Food Single 2.00mm nozzle, FELIX Food Double 2.00mm nozzle, FELIX Food Switch 2.00mm nozzle | 105% | 1 | 0 | 10 | 2 | 25.4 | 0 | 3 | 105 | 108 | FELIX Printers | Food Medium Stainless Steel Syringe @2.00mm.json
Medium | Stainless Steel | 3 | fdm_filament_food | FELIX Food Single 3.00mm nozzle, FELIX Food Double 3.00mm nozzle, FELIX Food Switch 3.00mm nozzle | 105% | 1 | 0 | 10 | 2 | 25.4 | 0 | 4.5 | 105 | 216 | FELIX Printers | Food Medium Stainless Steel Syringe @3.00mm.json
Medium | Stainless Steel | 4 | fdm_filament_food | FELIX Food Single 4.00mm nozzle, FELIX Food Double 4.00mm nozzle, FELIX Food Switch 4.00mm nozzle | 105% | 1 | 0 | 10 | 2 | 25.4 | 0 | 6 | 105 | 432 | FELIX Printers | Food Medium Stainless Steel Syringe @4.00mm.json
Thin | Stainless Steel | 0.5 | fdm_filament_food | FELIX Food Single 0.50mm nozzle, FELIX Food Double 0.50mm nozzle, FELIX Food Switch 0.50mm nozzle | 110% | 0.2 | 0 | 10 | 0.4 | 25.4 | 0 | 0.75 | 102 | 10.8 | FELIX Printers | Food Thin Stainless Steel Syringe @0.50mm.json
Thin | Stainless Steel | 1 | fdm_filament_food | FELIX Food Single 1.00mm nozzle, FELIX Food Double 1.00mm nozzle, FELIX Food Switch 1.00mm nozzle | 110% | 0.2 | 0 | 10 | 0.4 | 25.4 | 0 | 1.5 | 102 | 40.5 | FELIX Printers | Food Thin Stainless Steel Syringe @1.00mm.json
Thin | Stainless Steel | 2 | fdm_filament_food | FELIX Food Single 2.00mm nozzle, FELIX Food Double 2.00mm nozzle, FELIX Food Switch 2.00mm nozzle | 110% | 0.2 | 0 | 10 | 0.4 | 25.4 | 0 | 3 | 102 | 162 | FELIX Printers | Food Thin Stainless Steel Syringe @2.00mm.json
Thin | Stainless Steel | 3 | fdm_filament_food | FELIX Food Single 3.00mm nozzle, FELIX Food Double 3.00mm nozzle, FELIX Food Switch 3.00mm nozzle | 110% | 0.2 | 0 | 10 | 0.4 | 25.4 | 0 | 4.5 | 102 | 324 | FELIX Printers | Food Thin Stainless Steel Syringe @3.00mm.json
Thin | Stainless Steel | 4 | fdm_filament_food | FELIX Food Single 4.00mm nozzle, FELIX Food Double 4.00mm nozzle, FELIX Food Switch 4.00mm nozzle | 110% | 0.2 | 0 | 10 | 0.4 | 25.4 | 0 | 6 | 102 | 648 | FELIX Printers | Food Thin Stainless Steel Syringe @4.00mm.json
Very Thin | Stainless Steel | 0.5 | fdm_filament_food | FELIX Food Single 0.50mm nozzle, FELIX Food Double 0.50mm nozzle, FELIX Food Switch 0.50mm nozzle | 96% | 0.1 | 0.03 | 5 | 0.2 | 25.4 | 0.03 | 0.75 | 100 | 14.4 | FELIX Printers | Food Very Thin Stainless Steel Syringe @0.50mm.json
Very Thin | Stainless Steel | 1 | fdm_filament_food | FELIX Food Single 1.00mm nozzle, FELIX Food Double 1.00mm nozzle, FELIX Food Switch 1.00mm nozzle | 96% | 0.1 | 0.03 | 5 | 0.2 | 25.4 | 0.03 | 1.5 | 100 | 54 | FELIX Printers | Food Very Thin Stainless Steel Syringe @1.00mm.json
Very Thin | Stainless Steel | 2 | fdm_filament_food | FELIX Food Single 2.00mm nozzle, FELIX Food Double 2.00mm nozzle, FELIX Food Switch 2.00mm nozzle | 96% | 0.1 | 0.03 | 5 | 0.2 | 25.4 | 0.03 | 3 | 100 | 216 | FELIX Printers | Food Very Thin Stainless Steel Syringe @2.00mm.json
Very Thin | Stainless Steel | 3 | fdm_filament_food | FELIX Food Single 3.00mm nozzle, FELIX Food Double 3.00mm nozzle, FELIX Food Switch 3.00mm nozzle | 96% | 0.1 | 0.03 | 5 | 0.2 | 25.4 | 0.03 | 4.5 | 100 | 432 | FELIX Printers | Food Very Thin Stainless Steel Syringe @3.00mm.json
Very Thin | Stainless Steel | 4 | fdm_filament_food | FELIX Food Single 4.00mm nozzle, FELIX Food Double 4.00mm nozzle, FELIX Food Switch 4.00mm nozzle | 96% | 0.1 | 0.03 | 5 | 0.2 | 25.4 | 0.03 | 6 | 100 | 864 | FELIX Printers | Food Very Thin Stainless Steel Syringe @4.00mm.json

## Process_Data
Preset | Quality | Nozzle_mm | Inherits | Compatible printer names | LayerHeight_mm | FirstLayerHeight_mm | LineWidth_mm | ShellLayers | SupportZ_mm | InfillSpeed_mms | WallSpeed_mms | Filename
FELIX Food | Fine | 0.5 | fdm_process_felix_food_common | FELIX Food Single 0.50mm nozzle, FELIX Food Double 0.50mm nozzle, FELIX Food Switch 0.50mm nozzle | 0.25 | 0.25 | 0.6 | 4 | 0.25 | 60 | 60 | FELIX Food Fine @ 0.50mm.json
FELIX Food | Normal | 0.5 | fdm_process_felix_food_common | FELIX Food Single 0.50mm nozzle, FELIX Food Double 0.50mm nozzle, FELIX Food Switch 0.50mm nozzle | 0.32 | 0.32 | 0.6 | 3 | 0.32 | 60 | 60 | FELIX Food Normal @ 0.50mm.json
FELIX Food | Coarse | 0.5 | fdm_process_felix_food_common | FELIX Food Single 0.50mm nozzle, FELIX Food Double 0.50mm nozzle, FELIX Food Switch 0.50mm nozzle | 0.4 | 0.4 | 0.6 | 2 | 0.4 | 60 | 60 | FELIX Food Coarse @ 0.50mm.json
FELIX Food | Fine | 1 | fdm_process_felix_food_common | FELIX Food Single 1.00mm nozzle, FELIX Food Double 1.00mm nozzle, FELIX Food Switch 1.00mm nozzle | 0.5 | 0.5 | 1.2 | 2 | 0.5 | 60 | 60 | FELIX Food Fine @ 1.00mm.json
FELIX Food | Normal | 1 | fdm_process_felix_food_common | FELIX Food Single 1.00mm nozzle, FELIX Food Double 1.00mm nozzle, FELIX Food Switch 1.00mm nozzle | 0.62 | 0.62 | 1.2 | 2 | 0.62 | 60 | 60 | FELIX Food Normal @ 1.00mm.json
FELIX Food | Coarse | 1 | fdm_process_felix_food_common | FELIX Food Single 1.00mm nozzle, FELIX Food Double 1.00mm nozzle, FELIX Food Switch 1.00mm nozzle | 0.75 | 0.75 | 1.2 | 2 | 0.75 | 60 | 60 | FELIX Food Coarse @ 1.00mm.json
FELIX Food | Fine | 2 | fdm_process_felix_food_common | FELIX Food Single 2.00mm nozzle, FELIX Food Double 2.00mm nozzle, FELIX Food Switch 2.00mm nozzle | 1 | 1 | 2.4 | 2 | 1 | 60 | 60 | FELIX Food Fine @ 2.00mm.json
FELIX Food | Normal | 2 | fdm_process_felix_food_common | FELIX Food Single 2.00mm nozzle, FELIX Food Double 2.00mm nozzle, FELIX Food Switch 2.00mm nozzle | 1.25 | 1.25 | 2.4 | 2 | 1.25 | 60 | 60 | FELIX Food Normal @ 2.00mm.json
FELIX Food | Coarse | 2 | fdm_process_felix_food_common | FELIX Food Single 2.00mm nozzle, FELIX Food Double 2.00mm nozzle, FELIX Food Switch 2.00mm nozzle | 1.5 | 1.5 | 2.4 | 2 | 1.5 | 60 | 60 | FELIX Food Coarse @ 2.00mm.json
FELIX Food | Fine | 3 | fdm_process_felix_food_common | FELIX Food Single 3.00mm nozzle, FELIX Food Double 3.00mm nozzle, FELIX Food Switch 3.00mm nozzle | 1.5 | 1.5 | 3.6 | 2 | 1.5 | 60 | 60 | FELIX Food Fine @ 3.00mm.json
FELIX Food | Normal | 3 | fdm_process_felix_food_common | FELIX Food Single 3.00mm nozzle, FELIX Food Double 3.00mm nozzle, FELIX Food Switch 3.00mm nozzle | 1.75 | 1.75 | 3.6 | 2 | 1.75 | 60 | 60 | FELIX Food Normal @ 3.00mm.json
FELIX Food | Coarse | 3 | fdm_process_felix_food_common | FELIX Food Single 3.00mm nozzle, FELIX Food Double 3.00mm nozzle, FELIX Food Switch 3.00mm nozzle | 2 | 2 | 3.6 | 2 | 2 | 60 | 60 | FELIX Food Coarse @ 3.00mm.json
FELIX Food | Fine | 4 | fdm_process_felix_food_common | FELIX Food Single 4.00mm nozzle, FELIX Food Double 4.00mm nozzle, FELIX Food Switch 4.00mm nozzle | 2 | 2 | 4.8 | 2 | 2 | 60 | 60 | FELIX Food Fine @ 4.00mm.json
FELIX Food | Normal | 4 | fdm_process_felix_food_common | FELIX Food Single 4.00mm nozzle, FELIX Food Double 4.00mm nozzle, FELIX Food Switch 4.00mm nozzle | 2.5 | 2.5 | 4.8 | 2 | 2.5 | 60 | 60 | FELIX Food Normal @ 4.00mm.json
FELIX Food | Coarse | 4 | fdm_process_felix_food_common | FELIX Food Single 4.00mm nozzle, FELIX Food Double 4.00mm nozzle, FELIX Food Switch 4.00mm nozzle | 3 | 3 | 4.8 | 2 | 3 | 60 | 60 | FELIX Food Coarse @ 4.00mm.json
FELIX Plastic | Super Fine | 0.25 | fdm_process_felix_plastic_common | FELIX Pro 3 0.25mm nozzle, FELIX Pro L 3.0 0.25mm nozzle, FELIX Pro XL 3.0 0.25mm nozzle, FELIX Tec 4 0.25mm nozzle | 0.05 | 0.2 | 0.28 | 9 | 0.25 | 60 | 30 | FELIX Plastic Super Fine @ 0.25mm.json
FELIX Plastic | Very Fine | 0.25 | fdm_process_felix_plastic_common | FELIX Pro 3 0.25mm nozzle, FELIX Pro L 3.0 0.25mm nozzle, FELIX Pro XL 3.0 0.25mm nozzle, FELIX Tec 4 0.25mm nozzle | 0.1 | 0.2 | 0.28 | 6 | 0.3 | 60 | 30 | FELIX Plastic Very Fine @ 0.25mm.json
FELIX Plastic | Fine | 0.25 | fdm_process_felix_plastic_common | FELIX Pro 3 0.25mm nozzle, FELIX Pro L 3.0 0.25mm nozzle, FELIX Pro XL 3.0 0.25mm nozzle, FELIX Tec 4 0.25mm nozzle | 0.15 | 0.2 | 0.28 | 5 | 0.3 | 60 | 30 | FELIX Plastic Fine @ 0.25mm.json
FELIX Plastic | Normal | 0.25 | fdm_process_felix_plastic_common | FELIX Pro 3 0.25mm nozzle, FELIX Pro L 3.0 0.25mm nozzle, FELIX Pro XL 3.0 0.25mm nozzle, FELIX Tec 4 0.25mm nozzle | 0.2 | 0.2 | 0.28 | 4 | 0.4 | 60 | 30 | FELIX Plastic Normal @ 0.25mm.json
FELIX Plastic | Super Fine | 0.35 | fdm_process_felix_plastic_common | FELIX Pro 3 0.35mm nozzle, FELIX Pro L 3.0 0.35mm nozzle, FELIX Pro XL 3.0 0.35mm nozzle, FELIX Tec 4 0.35mm nozzle | 0.05 | 0.25 | 0.38 | 9 | 0.25 | 60 | 30 | FELIX Plastic Super Fine @ 0.35mm.json
FELIX Plastic | Very Fine | 0.35 | fdm_process_felix_plastic_common | FELIX Pro 3 0.35mm nozzle, FELIX Pro L 3.0 0.35mm nozzle, FELIX Pro XL 3.0 0.35mm nozzle, FELIX Tec 4 0.35mm nozzle | 0.1 | 0.25 | 0.38 | 6 | 0.3 | 60 | 30 | FELIX Plastic Very Fine @ 0.35mm.json
FELIX Plastic | Fine | 0.35 | fdm_process_felix_plastic_common | FELIX Pro 3 0.35mm nozzle, FELIX Pro L 3.0 0.35mm nozzle, FELIX Pro XL 3.0 0.35mm nozzle, FELIX Tec 4 0.35mm nozzle | 0.15 | 0.25 | 0.38 | 5 | 0.3 | 60 | 30 | FELIX Plastic Fine @ 0.35mm.json
FELIX Plastic | Normal | 0.35 | fdm_process_felix_plastic_common | FELIX Pro 3 0.35mm nozzle, FELIX Pro L 3.0 0.35mm nozzle, FELIX Pro XL 3.0 0.35mm nozzle, FELIX Tec 4 0.35mm nozzle | 0.2 | 0.25 | 0.38 | 4 | 0.4 | 60 | 30 | FELIX Plastic Normal @ 0.35mm.json
FELIX Plastic | Slightly Coarse | 0.35 | fdm_process_felix_plastic_common | FELIX Pro 3 0.35mm nozzle, FELIX Pro L 3.0 0.35mm nozzle, FELIX Pro XL 3.0 0.35mm nozzle, FELIX Tec 4 0.35mm nozzle | 0.25 | 0.25 | 0.38 | 4 | 0.5 | 60 | 30 | FELIX Plastic Slightly Coarse @ 0.35mm.json
FELIX Plastic | Coarse | 0.35 | fdm_process_felix_plastic_common | FELIX Pro 3 0.35mm nozzle, FELIX Pro L 3.0 0.35mm nozzle, FELIX Pro XL 3.0 0.35mm nozzle, FELIX Tec 4 0.35mm nozzle | 0.3 | 0.3 | 0.38 | 3 | 0.3 | 60 | 30 | FELIX Plastic Coarse @ 0.35mm.json
FELIX Plastic | Very Fine | 0.5 | fdm_process_felix_plastic_common | FELIX Pro 3 0.50mm nozzle, FELIX Pro L 3.0 0.50mm nozzle, FELIX Pro XL 3.0 0.50mm nozzle, FELIX Tec 4 0.50mm nozzle | 0.1 | 0.25 | 0.53 | 6 | 0.3 | 60 | 30 | FELIX Plastic Very Fine @ 0.50mm.json
FELIX Plastic | Fine | 0.5 | fdm_process_felix_plastic_common | FELIX Pro 3 0.50mm nozzle, FELIX Pro L 3.0 0.50mm nozzle, FELIX Pro XL 3.0 0.50mm nozzle, FELIX Tec 4 0.50mm nozzle | 0.15 | 0.25 | 0.53 | 5 | 0.3 | 60 | 30 | FELIX Plastic Fine @ 0.50mm.json
FELIX Plastic | Normal | 0.5 | fdm_process_felix_plastic_common | FELIX Pro 3 0.50mm nozzle, FELIX Pro L 3.0 0.50mm nozzle, FELIX Pro XL 3.0 0.50mm nozzle, FELIX Tec 4 0.50mm nozzle | 0.2 | 0.25 | 0.53 | 4 | 0.4 | 60 | 30 | FELIX Plastic Normal @ 0.50mm.json
FELIX Plastic | Slightly Coarse | 0.5 | fdm_process_felix_plastic_common | FELIX Pro 3 0.50mm nozzle, FELIX Pro L 3.0 0.50mm nozzle, FELIX Pro XL 3.0 0.50mm nozzle, FELIX Tec 4 0.50mm nozzle | 0.25 | 0.25 | 0.53 | 4 | 0.5 | 60 | 30 | FELIX Plastic Slightly Coarse @ 0.50mm.json
FELIX Plastic | Coarse | 0.5 | fdm_process_felix_plastic_common | FELIX Pro 3 0.50mm nozzle, FELIX Pro L 3.0 0.50mm nozzle, FELIX Pro XL 3.0 0.50mm nozzle, FELIX Tec 4 0.50mm nozzle | 0.3 | 0.3 | 0.53 | 3 | 0.3 | 60 | 30 | FELIX Plastic Coarse @ 0.50mm.json
FELIX Plastic | Very Coarse | 0.5 | fdm_process_felix_plastic_common | FELIX Pro 3 0.50mm nozzle, FELIX Pro L 3.0 0.50mm nozzle, FELIX Pro XL 3.0 0.50mm nozzle, FELIX Tec 4 0.50mm nozzle | 0.4 | 0.4 | 0.53 | 3 | 0.4 | 50 | 25 | FELIX Plastic Very Coarse @ 0.50mm.json
FELIX Plastic | Fine | 0.7 | fdm_process_felix_plastic_common | FELIX Pro 3 0.70mm nozzle, FELIX Pro L 3.0 0.70mm nozzle, FELIX Pro XL 3.0 0.70mm nozzle, FELIX Tec 4 0.70mm nozzle | 0.15 | 0.25 | 0.73 | 5 | 0.3 | 60 | 30 | FELIX Plastic Fine @ 0.70mm.json
FELIX Plastic | Normal | 0.7 | fdm_process_felix_plastic_common | FELIX Pro 3 0.70mm nozzle, FELIX Pro L 3.0 0.70mm nozzle, FELIX Pro XL 3.0 0.70mm nozzle, FELIX Tec 4 0.70mm nozzle | 0.2 | 0.25 | 0.73 | 4 | 0.4 | 60 | 30 | FELIX Plastic Normal @ 0.70mm.json
FELIX Plastic | Slightly Coarse | 0.7 | fdm_process_felix_plastic_common | FELIX Pro 3 0.70mm nozzle, FELIX Pro L 3.0 0.70mm nozzle, FELIX Pro XL 3.0 0.70mm nozzle, FELIX Tec 4 0.70mm nozzle | 0.25 | 0.25 | 0.73 | 4 | 0.5 | 60 | 30 | FELIX Plastic Slightly Coarse @ 0.70mm.json
FELIX Plastic | Coarse | 0.7 | fdm_process_felix_plastic_common | FELIX Pro 3 0.70mm nozzle, FELIX Pro L 3.0 0.70mm nozzle, FELIX Pro XL 3.0 0.70mm nozzle, FELIX Tec 4 0.70mm nozzle | 0.3 | 0.3 | 0.73 | 3 | 0.3 | 60 | 30 | FELIX Plastic Coarse @ 0.70mm.json
FELIX Plastic | Very Coarse | 0.7 | fdm_process_felix_plastic_common | FELIX Pro 3 0.70mm nozzle, FELIX Pro L 3.0 0.70mm nozzle, FELIX Pro XL 3.0 0.70mm nozzle, FELIX Tec 4 0.70mm nozzle | 0.4 | 0.4 | 0.73 | 3 | 0.4 | 50 | 25 | FELIX Plastic Very Coarse @ 0.70mm.json
FELIX Plastic | Super Coarse | 0.7 | fdm_process_felix_plastic_common | FELIX Pro 3 0.70mm nozzle, FELIX Pro L 3.0 0.70mm nozzle, FELIX Pro XL 3.0 0.70mm nozzle, FELIX Tec 4 0.70mm nozzle | 0.5 | 0.5 | 0.73 | 3 | 0.5 | 40 | 20 | FELIX Plastic Super Coarse @ 0.70mm.json